## Feuil1
Si | Ti | Al | Cr | Mg | Mn | Fe | Ba | Na | K | distance en microns
5.448 | 1.063 | 2.212 | 0.025 | 3.502 | 0.01 | 1.163 | 0.066 | 0.179 | 1.604 | 0
5.518 | 1.125 | 2.378 | 0.013 | 3.731 | 0.006 | 1.62 | 0.06 | 0.187 | 1.698 | 1
5.406 | 1.101 | 2.314 | 0.023 | 3.829 | 0 | 1.205 | 0.065 | 0.17 | 1.633 | 2
5.544 | 1.144 | 2.159 | 0.021 | 3.759 | 0.007 | 1.2 | 0.072 | 0.182 | 1.637 | 3
5.456 | 1.134 | 2.298 | 0.019 | 3.7 | 0.004 | 1.216 | 0.082 | 0.18 | 1.651 | 4
5.436 | 1.166 | 2.394 | 0.008 | 3.577 | 0.004 | 1.26 | 0.069 | 0.176 | 1.596 | 5
5.567 | 1.124 | 2.327 | 0.024 | 3.461 | 0.02 | 1.201 | 0.075 | 0.177 | 1.689 | 6
5.565 | 1.131 | 2.272 | 0.034 | 3.597 | 0.005 | 1.192 | 0.069 | 0.172 | 1.673 | 7
5.456 | 1.078 | 2.205 | 0.026 | 3.632 | 0 | 1.124 | 0.071 | 0.188 | 1.611 | 8
5.593 | 1.132 | 2.227 | 0.018 | 3.597 | 0.014 | 1.19 | 0.077 | 0.179 | 1.708 | 9
5.5 | 0.981 | 2.388 | 0.017 | 3.917 | 0.004 | 1.231 | 0.064 | 0.175 | 1.6 | 10
5.551 | 1.122 | 2.268 | 0.026 | 3.647 | 0.006 | 1.198 | 0.07 | 0.199 | 1.713 | 11
5.485 | 1.15 | 2.309 | 0.022 | 3.732 | 0.016 | 1.237 | 0.067 | 0.178 | 1.705 | 12
5.432 | 1.187 | 2.277 | 0.013 | 3.64 | 0.017 | 1.282 | 0.089 | 0.185 | 1.801 | 13
5.459 | 1.198 | 2.166 | 0.027 | 3.469 | 0.002 | 1.268 | 0.082 | 0.185 | 1.736 | 14
5.469 | 1.138 | 2.203 | 0.029 | 3.562 | 0.007 | 1.23 | 0.062 | 0.172 | 1.669 | 15
5.501 | 1.055 | 2.232 | 0.016 | 3.672 | 0.016 | 1.147 | 0.071 | 0.184 | 1.586 | 16
5.549 | 1.127 | 2.248 | 0.017 | 3.67 | 0.013 | 1.247 | 0.071 | 0.17 | 1.698 | 17
5.53 | 1.118 | 2.26 | 0.027 | 3.692 | 0.016 | 1.254 | 0.073 | 0.175 | 1.681 | 18
5.523 | 1.121 | 2.219 | 0.029 | 3.612 | 0.002 | 1.22 | 0.068 | 0.183 | 1.696 | 19
5.514 | 1.109 | 2.258 | 0.012 | 3.802 | 0.005 | 1.255 | 0.07 | 0.183 | 1.69 | 20
5.602 | 1.079 | 2.124 | 0.027 | 3.475 | 0.003 | 1.159 | 0.062 | 0.182 | 1.648 | 21
5.549 | 1.086 | 2.158 | 0.016 | 3.525 | 0.006 | 1.171 | 0.076 | 0.185 | 1.698 | 22
5.598 | 0.966 | 2.051 | 0.024 | 3.672 | 0 | 1.147 | 0.063 | 0.186 | 1.654 | 23
5.535 | 1.186 | 2.077 | 0.018 | 3.424 | 0.002 | 1.243 | 0.06 | 0.177 | 1.857 | 24
5.572 | 1.105 | 2.286 | 0.014 | 3.703 | 0.008 | 1.212 | 0.075 | 0.183 | 1.655 | 25
5.574 | 1.1 | 2.302 | 0.013 | 3.622 | 0.012 | 1.229 | 0.055 | 0.185 | 1.656 | 26
5.554 | 0.99 | 2.231 | 0.03 | 3.81 | 0 | 1.177 | 0.081 | 0.18 | 1.611 | 27
5.547 | 1.076 | 2.076 | 0.017 | 3.822 | 0.002 | 1.31 | 0.074 | 0.184 | 1.661 | 28
5.523 | 1.119 | 2.239 | 0.021 | 3.741 | 0.006 | 1.262 | 0.072 | 0.179 | 1.675 | 29
5.535 | 1.132 | 2.28 | 0.028 | 3.724 | 0 | 1.237 | 0.065 | 0.184 | 1.692 | 30
5.537 | 1.083 | 2.289 | 0.022 | 3.601 | 0 | 1.153 | 0.067 | 0.187 | 1.675 | 31
5.532 | 1.076 | 2.239 | 0.021 | 3.578 | 0.005 | 1.161 | 0.08 | 0.169 | 1.559 | 32
5.598 | 1.057 | 2.242 | 0.025 | 3.581 | 0.006 | 1.196 | 0.062 | 0.179 | 1.511 | 33
5.567 | 1.062 | 2.334 | 0.02 | 3.588 | 0.007 | 1.208 | 0.075 | 0.165 | 1.562 | 34
5.52 | 1.094 | 2.314 | 0.01 | 3.48 | 0.004 | 1.221 | 0.07 | 0.144 | 1.619 | 35
5.502 | 1.1 | 2.307 | 0.029 | 3.56 | 0.017 | 1.225 | 0.063 | 0.161 | 1.646 | 36
5.474 | 1.107 | 2.314 | 0.014 | 3.437 | 0.01 | 1.244 | 0.064 | 0.158 | 1.605 | 37
5.532 | 1.096 | 2.262 | 0.025 | 3.519 | 0 | 1.259 | 0.064 | 0.161 | 1.665 | 38
5.501 | 1.036 | 2.374 | 0.011 | 3.579 | 0.002 | 1.187 | 0.075 | 0.162 | 1.631 | 39
5.508 | 1.063 | 2.308 | 0.018 | 3.429 | 0.003 | 1.261 | 0.078 | 0.152 | 1.647 | 40
5.553 | 1.073 | 2.257 | 0.023 | 3.51 | 0.002 | 1.163 | 0.075 | 0.155 | 1.685 | 41
5.569 | 1.081 | 2.19 | 0.012 | 3.341 | 0.012 | 1.22 | 0.074 | 0.135 | 1.692 | 42
5.598 | 1.049 | 2.164 | 0.012 | 3.511 | 0.019 | 1.206 | 0.071 | 0.145 | 1.682 | 43
5.562 | 1.041 | 2.264 | 0.015 | 3.454 | 0.01 | 1.121 | 0.067 | 0.155 | 1.697 | 44
5.516 | 1.017 | 2.313 | 0 | 3.546 | 0.017 | 1.213 | 0.073 | 0.166 | 1.729 | 45
5.539 | 1.046 | 2.217 | 0.01 | 3.531 | 0.009 | 1.211 | 0.072 | 0.16 | 1.769 | 46
5.529 | 1.04 | 2.284 | 0.009 | 3.473 | 0.01 | 1.251 | 0.053 | 0.146 | 1.734 | 47
5.58 | 1.023 | 2.185 | 0.016 | 3.519 | 0.002 | 1.241 | 0.068 | 0.139 | 1.803 | 48
5.508 | 1 | 2.254 | 0.008 | 3.685 | 0.012 | 1.192 | 0.066 | 0.149 | 1.724 | 49
5.569 | 0.981 | 2.364 | 0.004 | 3.629 | 0.006 | 1.221 | 0.066 | 0.132 | 1.737 | 50
5.557 | 1.003 | 2.126 | 0.002 | 3.592 | 0.01 | 1.275 | 0.078 | 0.152 | 1.745 | 51
5.546 | 1.018 | 2.156 | 0.018 | 3.669 | 0.015 | 1.221 | 0.069 | 0.135 | 1.696 | 52
5.565 | 1.009 | 2.192 | 0.007 | 3.574 | 0.005 | 1.209 | 0.076 | 0.131 | 1.756 | 53
5.57 | 0.969 | 2.39 | 0.013 | 3.721 | 0.008 | 1.158 | 0.061 | 0.159 | 1.677 | 54
5.637 | 1.007 | 2.137 | 0 | 3.625 | 0.001 | 1.205 | 0.072 | 0.119 | 1.721 | 55
5.559 | 0.979 | 2.298 | 0.008 | 3.572 | 0.002 | 1.188 | 0.072 | 0.136 | 1.704 | 56
5.589 | 0.986 | 2.223 | 0.004 | 3.644 | 0.001 | 1.172 | 0.065 | 0.155 | 1.718 | 57
5.632 | 0.982 | 2.33 | 0.008 | 3.629 | 0.005 | 1.13 | 0.072 | 0.15 | 1.714 | 58
5.665 | 0.998 | 2.288 | 0.001 | 3.552 | 0 | 1.183 | 0.078 | 0.129 | 1.698 | 59
5.678 | 1.016 | 1.98 | 0.01 | 3.436 | 0.005 | 1.215 | 0.068 | 0.133 | 1.763 | 60
5.636 | 1.01 | 2.189 | 0.009 | 3.563 | 0 | 1.208 | 0.064 | 0.133 | 1.717 | 61
5.648 | 1.005 | 2.112 | 0 | 3.818 | 0.005 | 1.192 | 0.061 | 0.151 | 1.771 | 62
5.655 | 1 | 2.211 | 0.013 | 3.676 | 0.016 | 1.181 | 0.071 | 0.144 | 1.711 | 63
5.678 | 1.004 | 2.178 | 0 | 3.726 | 0.007 | 1.153 | 0.068 | 0.143 | 1.775 | 64
5.715 | 1.003 | 2.135 | 0.008 | 3.869 | 0 | 1.102 | 0.067 | 0.133 | 1.763 | 65
5.699 | 0.976 | 2.299 | 0.013 | 3.739 | 0.004 | 1.091 | 0.07 | 0.133 | 1.646 | 66
5.695 | 0.972 | 2.197 | 0.012 | 3.841 | 0.01 | 1.044 | 0.073 | 0.149 | 1.695 | 67
5.735 | 0.825 | 2.19 | 0.023 | 3.322 | 0.007 | 1.032 | 0.037 | 0.158 | 1.846 | 68
5.758 | 0.923 | 2.102 | 0.031 | 3.859 | 0.018 | 1.097 | 0.066 | 0.122 | 1.725 | 69
5.755 | 0.848 | 2.277 | 0.024 | 3.929 | 0.012 | 1.067 | 0.062 | 0.105 | 1.755 | 70
5.725 | 0.768 | 2.177 | 0.024 | 4.143 | 0.012 | 1.131 | 0.055 | 0.109 | 1.745 | 71
5.655 | 0.559 | 2.129 | 0.034 | 4.325 | 0.009 | 1.02 | 0.047 | 0.113 | 1.726 | 72
5.688 | 0.392 | 2.107 | 0.041 | 4.662 | 0 | 1.012 | 0.036 | 0.13 | 1.735 | 73
5.748 | 0.411 | 2.012 | 0.03 | 4.758 | 0.01 | 0.985 | 0.038 | 0.146 | 1.746 | 74
5.837 | 0.322 | 2.02 | 0.03 | 4.709 | 0.007 | 1.027 | 0.034 | 0.112 | 1.839 | 75
5.751 | 0.218 | 1.81 | 0.038 | 4.93 | 0.014 | 0.968 | 0.031 | 0.1 | 1.955 | 76
5.789 | 0.195 | 2.226 | 0.08 | 5.125 | 0.007 | 0.838 | 0.025 | 0.111 | 1.918 | 77
5.895 | 0.202 | 2.285 | 0.043 | 5.256 | 0.01 | 0.754 | 0.018 | 0.096 | 1.875 | 78
5.879 | 0.213 | 2.185 | 0.043 | 5.118 | 0 | 0.666 | 0.01 | 0.082 | 1.858 | 79
5.91 | 0.21 | 2.183 | 0.047 | 5.242 | 0 | 0.63 | 0.013 | 0.082 | 1.89 | 80
5.928 | 0.201 | 2.035 | 0.032 | 5.301 | 0.014 | 0.606 | 0.017 | 0.083 | 1.878 | 81
5.865 | 0.204 | 2.211 | 0.045 | 5.576 | 0 | 0.648 | 0.012 | 0.075 | 1.77 | 82
5.835 | 0.223 | 2.115 | 0.035 | 5.711 | 0 | 0.626 | 0.018 | 0.075 | 1.5 | 83
5.866 | 0.206 | 2.23 | 0.051 | 5.378 | 0.001 | 0.613 | 0.015 | 0.083 | 1.549 | 84
5.92 | 0.196 | 2.145 | 0.046 | 5.363 | 0.005 | 0.601 | 0.015 | 0.08 | 1.532 | 85
5.94 | 0.207 | 2.102 | 0.05 | 5.243 | 0.008 | 0.587 | 0.013 | 0.073 | 1.77 | 86
5.911 | 0.217 | 1.982 | 0.041 | 5.339 | 0.011 | 0.6 | 0.022 | 0.08 | 1.942 | 87
5.872 | 0.189 | 2.038 | 0.032 | 5.452 | 0 | 0.602 | 0.019 | 0.069 | 1.73 | 88
5.92 | 0.197 | 2.122 | 0.045 | 5.308 | 0 | 0.635 | 0.015 | 0.08 | 1.705 | 89
5.921 | 0.191 | 2.099 | 0.057 | 5.407 | 0 | 0.599 | 0.019 | 0.084 | 1.863 | 90
5.95 | 0.185 | 2.045 | 0.066 | 5.214 | 0.002 | 0.599 | 0.013 | 0.067 | 1.921 | 91
5.93 | 0.188 | 2.126 | 0.049 | 5.39 | 0.009 | 0.605 | 0.018 | 0.084 | 1.86 | 92
5.902 | 0.193 | 2.023 | 0.039 | 5.42 | 0.01 | 0.588 | 0.004 | 0.088 | 1.863 | 93
5.91 | 0.178 | 2.123 | 0.055 | 5.324 | 0.005 | 0.612 | 0.025 | 0.074 | 1.843 | 94
5.921 | 0.197 | 2.115 | 0.034 | 5.256 | 0.006 | 0.635 | 0.015 | 0.074 | 1.769 | 95
5.896 | 0.196 | 2.035 | 0.025 | 5.315 | 0 | 0.598 | 0.023 | 0.072 | 1.833 | 96
5.91 | 0.197 | 2.115 | 0.017 | 5.207 | 0 | 0.625 | 0.024 | 0.076 | 1.851 | 97
5.921 | 0.206 | 1.866 | 0.04 | 5.287 | 0.003 | 0.612 | 0.016 | 0.077 | 2.004 | 98
5.905 | 0.191 | 2.117 | 0.047 | 5.212 | 0.008 | 0.646 | 0.017 | 0.078 | 1.725 | 99
5.94 | 0.184 | 2.045 | 0.014 | 5.255 | 0.007 | 0.649 | 0.026 | 0.086 | 1.834 | 100
5.492 | 0.944 | 2.261 | 0.018 | 3.792 | 0.009 | 1.302 | 0.08 | 0.12 | 1.692 | 101
5.459 | 0.955 | 2.315 | 0.024 | 3.807 | 0.006 | 1.243 | 0.082 | 0.119 | 1.67 | 102
5.477 | 0.925 | 2.28 | 0.035 | 3.82 | 0 | 1.264 | 0.077 | 0.118 | 1.683 | 103
5.456 | 0.935 | 2.295 | 0.028 | 3.79 | 0.014 | 1.223 | 0.078 | 0.12 | 1.72 | 104
5.452 | 0.927 | 2.27 | 0.029 | 3.786 | 0.002 | 1.275 | 0.083 | 0.12 | 1.69 | 105
5.448 | 0.949 | 2.284 | 0.024 | 3.778 | 0.014 | 1.232 | 0.089 | 0.121 | 1.7 | 106
5.461 | 0.916 | 2.279 | 0.032 | 3.801 | 0.011 | 1.253 | 0.083 | 0.122 | 1.702 | 107
5.48 | 0.925 | 2.291 | 0.027 | 3.801 | 0.012 | 1.241 | 0.088 | 0.11 | 1.694 | 108
5.49 | 0.949 | 2.282 | 0.017 | 3.828 | 0.001 | 1.24 | 0.087 | 0.107 | 1.689 | 109
5.496 | 0.925 | 2.296 | 0.02 | 3.837 | 0.004 | 1.213 | 0.085 | 0.123 | 1.725 | 110
5.52 | 0.905 | 2.277 | 0.012 | 3.844 | 0.01 | 1.266 | 0.087 | 0.107 | 1.675 | 111
5.518 | 0.908 | 2.287 | 0.034 | 3.883 | 0.011 | 1.161 | 0.091 | 0.114 | 1.682 | 112
5.491 | 0.893 | 2.306 | 0.023 | 3.853 | 0.004 | 1.255 | 0.096 | 0.118 | 1.703 | 113
5.491 | 0.902 | 2.28 | 0.014 | 3.854 | 0.009 | 1.203 | 0.088 | 0.114 | 1.689 | 114
5.513 | 0.866 | 2.282 | 0.009 | 3.848 | 0.012 | 1.214 | 0.089 | 0.122 | 1.718 | 115
5.505 | 0.876 | 2.26 | 0.022 | 3.815 | 0 | 1.178 | 0.089 | 0.115 | 1.725 | 116
5.508 | 0.879 | 2.249 | 0.016 | 3.837 | 0 | 1.188 | 0.075 | 0.114 | 1.703 | 117
5.494 | 0.865 | 2.274 | 0.029 | 3.811 | 0.002 | 1.219 | 0.077 | 0.114 | 1.68 | 118
5.479 | 0.868 | 2.254 | 0.026 | 3.825 | 0.023 | 1.216 | 0.09 | 0.117 | 1.72 | 119
5.54 | 0.873 | 2.253 | 0.024 | 3.864 | 0.011 | 1.151 | 0.088 | 0.111 | 1.738 | 120
5.515 | 0.864 | 2.245 | 0.013 | 3.857 | 0.002 | 1.188 | 0.075 | 0.113 | 1.725 | 121
5.515 | 0.851 | 2.249 | 0.027 | 3.829 | 0.011 | 1.189 | 0.083 | 0.106 | 1.735 | 122
5.535 | 0.86 | 2.195 | 0.012 | 3.881 | 0.001 | 1.201 | 0.085 | 0.109 | 1.717 | 123
5.508 | 0.839 | 2.299 | 0.009 | 3.867 | 0.012 | 1.141 | 0.08 | 0.105 | 1.743 | 124
5.507 | 0.85 | 2.268 | 0.021 | 3.862 | 0.005 | 1.185 | 0.078 | 0.114 | 1.706 | 125
5.493 | 0.838 | 2.314 | 0.037 | 3.856 | 0.003 | 1.132 | 0.084 | 0.114 | 1.717 | 126
5.483 | 0.853 | 2.293 | 0 | 3.869 | 0.007 | 1.177 | 0.091 | 0.112 | 1.748 | 127
5.458 | 0.856 | 2.276 | 0.021 | 3.832 | 0.012 | 1.152 | 0.086 | 0.114 | 1.737 | 128
5.47 | 0.842 | 2.298 | 0.015 | 3.835 | 0.014 | 1.206 | 0.069 | 0.111 | 1.691 | 129
5.46 | 0.853 | 2.273 | 0.022 | 3.834 | 0.004 | 1.153 | 0.082 | 0.112 | 1.767 | 130
5.479 | 0.823 | 2.266 | 0.021 | 3.842 | 0 | 1.144 | 0.077 | 0.116 | 1.756 | 131
5.47 | 0.817 | 2.302 | 0.014 | 3.835 | 0.008 | 1.158 | 0.085 | 0.111 | 1.733 | 132
5.467 | 0.83 | 2.328 | 0.012 | 3.838 | 0.009 | 1.152 | 0.06 | 0.113 | 1.695 | 133
5.467 | 0.842 | 2.302 | 0.019 | 3.848 | 0 | 1.102 | 0.075 | 0.109 | 1.706 | 134
5.472 | 0.819 | 2.299 | 0.016 | 3.853 | 0.002 | 1.088 | 0.06 | 0.113 | 1.712 | 135
5.467 | 0.843 | 2.293 | 0.004 | 3.846 | 0.009 | 1.041 | 0.074 | 0.116 | 1.753 | 136
5.466 | 0.819 | 2.282 | 0.007 | 3.846 | 0.006 | 1.061 | 0.087 | 0.105 | 1.731 | 137
5.467 | 0.828 | 2.289 | 0.011 | 3.882 | 0.002 | 1.022 | 0.073 | 0.101 | 1.71 | 138
5.465 | 0.823 | 2.272 | 0.013 | 3.848 | 0.013 | 0.965 | 0.084 | 0.092 | 1.736 | 139
5.507 | 0.795 | 2.265 | 0.014 | 3.897 | 0.007 | 0.902 | 0.085 | 0.09 | 1.738 | 140
5.488 | 0.761 | 2.305 | 0.02 | 3.919 | 0.003 | 0.833 | 0.089 | 0.086 | 1.735 | 141
5.502 | 0.776 | 2.26 | 0.008 | 3.928 | 0.019 | 0.762 | 0.074 | 0.084 | 1.755 | 142
5.526 | 0.765 | 2.254 | 0.013 | 3.881 | 0.004 | 0.79 | 0.08 | 0.08 | 1.774 | 143
5.527 | 0.732 | 2.258 | 0.019 | 4.168 | 0.015 | 0.794 | 0.063 | 0.079 | 1.687 | 144
5.541 | 0.695 | 2.226 | 0.009 | 4.13 | 0 | 0.742 | 0.054 | 0.075 | 1.741 | 145